## COPS
Analyses COPS sonde electronique Vienne 1996
|  | Na2O | MgO | Al2O3 | SiO2 |  | SO3 | K2O | CaO | TiO2 | Cr2O3 | MnO | FeO | NiO | Summe | Na wt% | Mg wt% | Al wt% | Si wt% |  | S wt% | K wt% | Ca wt% | Ti wt% | Cr wt% | Mn wt% | Fe wt% | Ni wt% | O wt% | total | Na %at | Mg %at | Al %at | Si %at |  | S %at | K %at | Ca %at | Ti %at | Cr %at | Mn %at | Fe %at | Ni %at | O %at | Somme
93-6c | 9 | 0.05 | 0.04 | 0.5 | 1.45 |  | 1.94 | 0 | 0.05 | 0.04 | 0.02 | 0.02 | 65.3 | 2.07 | 71.48 | 0.037094 | 0.024124 | 0.26463 | 0.6778 |  | 0.77696 | 0 | 0.035735 | 0.023981 | 0.013684 | 0.015489 | 50.7587 | 1.6267 | 17.2251 | 71.48 | 0.077719 | 0.047799 | 0.47244 | 1.1625 |  | 1.1673 | 0 | 0.042949 | 0.024116 | 0.012677 | 0.013581 | 43.7819 | 1.3347 | 51.8624 | 100
95-7d | 4 | 0.06 | 0.03 | 0.36 | 5.2 |  | 5.8 | 0 | 0.07 | 0.04 | 0.35 | 0.06 | 66.7 | 1.4 | 80.07 | 0.044512 | 0.018093 | 0.19053 | 2.4307 |  | 2.3229 | 0 | 0.050029 | 0.023981 | 0.23947 | 0.046468 | 51.8469 | 1.1002 | 21.7562 | 80.07 | 0.077977 | 0.029974 | 0.28441 | 3.4857 |  | 2.9178 | 0 | 0.050274 | 0.020164 | 0.18549 | 0.034066 | 37.3908 | 0.75474 | 54.7687 | 100
95-7d | 6 | 0.03 | 0.03 | 0.41 | 5.7 |  | 6.2 | 0 | 0.06 | 0.01 | 0.31 | 0.09 | 65.3 | 1.13 | 79.27 | 0.022256 | 0.018093 | 0.217 | 2.6644 |  | 2.4831 | 0 | 0.042882 | 0.0059951 | 0.2121 | 0.069702 | 50.7587 | 0.88801 | 21.8878 | 79.27 | 0.039023 | 0.03 | 0.3242 | 3.8242 |  | 3.1218 | 0 | 0.04313 | 0.0050454 | 0.16444 | 0.051144 | 36.6385 | 0.60972 | 55.1488 | 100
95-7a | 3 | 0.01 | 0.01 | 0.37 | 2.75 |  | 4 | 0 | 0 | 0.01 | 0.11 | 0.03 | 68.4 | 16.8 | 92.49 | 0.0074187 | 0.0060311 | 0.19583 | 1.2855 |  | 1.602 | 0 | 0 | 0.0059951 | 0.075263 | 0.023234 | 53.1684 | 13.2023 | 22.9181 | 92.49 | 0.011885 | 0.0091373 | 0.26732 | 1.6858 |  | 1.8403 | 0 | 0 | 0.00461 | 0.053315 | 0.015577 | 35.0666 | 8.2828 | 52.7627 | 100
95-7a | 4 | 0.03 | 0 | 0.28 | 2.84 |  | 5 | 0 | 0 | 0.02 | 0.13 | 0.02 | 77.5 | 3.5 | 89.32 | 0.022256 | 0 | 0.14819 | 1.3275 |  | 2.0025 | 0 | 0 | 0.01199 | 0.088947 | 0.015489 | 60.2419 | 2.7505 | 22.7107 | 89.32 | 0.036345 | 0 | 0.20621 | 1.7746 |  | 2.3448 | 0 | 0 | 0.0093982 | 0.064226 | 0.010585 | 40.4996 | 1.7589 | 53.2953 | 100
95-7a | 5 | 0.01 | 0.01 | 0.43 | 2.91 |  | 3 | 0 | 0 | 0.05 | 0.11 | 0 | 76.4 | 2.87 | 85.79 | 0.0074187 | 0.0060311 | 0.22758 | 1.3603 |  | 1.2015 | 0 | 0 | 0.029976 | 0.075263 | 0 | 59.3869 | 2.2554 | 21.2397 | 85.79 | 0.012773 | 0.0098194 | 0.33387 | 1.9171 |  | 1.4832 | 0 | 0 | 0.024771 | 0.057295 | 0 | 42.0918 | 1.5206 | 52.5487 | 100
95-7c | 4 | 0.03 | 0.05 | 2.32 | 6.9 |  | 0.58 | 0 | 0.14 | 0.06 | 0.11 | 0.03 | 53.1 | 5.3 | 68.62 | 0.022256 | 0.030156 | 1.2279 | 3.2254 |  | 0.23229 | 0 | 0.10006 | 0.035971 | 0.075263 | 0.023234 | 41.2754 | 4.165 | 18.2071 | 68.62 | 0.045599 | 0.058426 | 2.1436 | 5.4094 |  | 0.34125 | 0 | 0.11759 | 0.035373 | 0.068182 | 0.019921 | 34.8138 | 3.3417 | 53.6052 | 100
95-7c | 5 | 0.04 | 0.01 | 2.46 | 7.1 |  | 0.61 | 0 | 0.13 | 0.04 | 0.12 | 0.01 | 50.5 | 6.4 | 67.42 | 0.029675 | 0.0060311 | 1.302 | 3.3189 |  | 0.2443 | 0 | 0.092912 | 0.023981 | 0.082105 | 0.0077446 | 39.2544 | 5.0294 | 18.0285 | 67.42 | 0.061594 | 0.011838 | 2.3027 | 5.639 |  | 0.36359 | 0 | 0.11062 | 0.023891 | 0.075354 | 0.0067272 | 33.5424 | 4.088 | 53.7742 | 100
|  | Na2O | MgO | Al2O3 | SiO2 | P2O5 | SO3 | K2O | CaO | TiO2 | Cr2O3 | MnO | FeO | NiO | Summe | Na wt% | Mg wt% | Al wt% | Si wt% | P wt% | S wt% | K wt% | Ca wt% | Ti wt% | Cr wt% | Mn wt% | Fe wt% | Ni wt% | O wt%diff | total | Na %at | Mg %at | Al %at | Si %at | P %at | S %at | K %at | Ca %at | Ti %at | Cr %at | Mn %at | Fe %at | Ni %at | O %at | Somme
ind2-A_6 |  | 0.01 | 0.2 | 0.23 | 0.96 | 0.05 | 1.33 | 2.96 | 0.05 |  | 0.07 | 0 | 60.6 | 3.3 | 69.76 | 0.0074187 | 0.12062 | 0.12173 | 0.44875 | 0.021821 | 0.53266 | 2.4573 | 0.035735 |  | 0.047895 | 0 | 47.1053 | 2.5933 | 16.2675 | 69.76 | 0.016036 | 0.24657 | 0.22421 | 0.79405 | 0.035012 | 0.82559 | 3.1231 | 0.04431 |  | 0.045777 | 0 | 41.9185 | 2.1952 | 50.5316 | 100
ind2-A_7 |  | 0 | 0.14 | 0.43 | 1.7 | 0.05 | 2.3 | 2.57 | 0 |  | 0.07 | 0 | 59.2 | 3.9 | 70.36 | 0 | 0.084436 | 0.22758 | 0.79466 | 0.021821 | 0.92114 | 2.1335 | 0 |  | 0.047895 | 0 | 46.0171 | 3.0648 | 17.0471 | 70.36 | 0 | 0.16804 | 0.4081 | 1.369 | 0.034087 | 1.39 | 2.64 | 0 |  | 0.044567 | 0 | 39.8674 | 2.5258 | 51.5532 | 100
ind2-B_5 |  | 0 | 0.01 | 0.37 | 1.75 | 2.19 | 2.93 | 0 | 0 |  | 0.13 | 0.02 | 76.5 | 1.38 | 85.28 | 0 | 0.0060311 | 0.19583 | 0.81803 | 0.95578 | 1.1734 | 0 | 0 |  | 0.088947 | 0.015489 | 59.4646 | 1.0845 | 21.4774 | 85.28 | 0 | 0.0097984 | 0.28667 | 1.1504 | 1.2188 | 1.4455 | 0 | 0 |  | 0.067568 | 0.011136 | 42.057 | 0.7296 | 53.0234 | 100
ind2-B_6 |  | 0 | 0.01 | 0.36 | 1.53 | 2.31 | 3.3 | 0 | 0 |  | 0.13 | 0 | 73.3 | 1.71 | 82.65 | 0 | 0.0060311 | 0.19053 | 0.71519 | 1.0082 | 1.3216 | 0 | 0 |  | 0.088947 | 0 | 56.9772 | 1.3438 | 20.9985 | 82.65 | 0 | 0.010068 | 0.2866 | 1.0335 | 1.321 | 1.6729 | 0 | 0 |  | 0.06943 | 0 | 41.408 | 0.92898 | 53.2695 | 100
ind2-C_3 |  | 0.01 | 0 | 1.79 | 4.7 | 0 | 15.9 | 0 | 0.06 |  | 0.05 | 0 | 68.6 | 5.5 | 96.61 | 0.0074187 | 0 | 0.94738 | 2.197 | 0 | 6.3679 | 0 | 0.042882 |  | 0.03421 | 0 | 53.3238 | 4.3222 | 29.3672 | 96.61 | 0.010154 | 0 | 1.1048 | 2.4614 | 0 | 6.2492 | 0 | 0.033667 |  | 0.020703 | 0 | 30.0448 | 2.3165 | 57.7587 | 100
ind2-C_6 |  | 0.01 | 0.01 | 1.23 | 4.5 | 0 | 14.4 | 0 | 0.05 |  | 0.04 | 0.01 | 71.2 | 5.4 | 96.85 | 0.0074187 | 0.0060311 | 0.65099 | 2.1035 | 0 | 5.7671 | 0 | 0.035735 |  | 0.027368 | 0.0077446 | 55.3449 | 4.2436 | 28.6556 | 96.85 | 0.010292 | 0.007912 | 0.7695 | 2.3887 | 0 | 5.7365 | 0 | 0.028437 |  | 0.016787 | 0.0044961 | 31.6072 | 2.3053 | 57.1249 | 100
ind2-D_5 |  | 0 | 0.03 | 0.15 | 4.2 | 1.8 | 1.43 | 0 | 0.03 |  | 0.18 | 0.09 | 75.4 | 3 | 86.31 | 0 | 0.018093 | 0.079389 | 1.9633 | 0.78557 | 0.57271 | 0 | 0.021441 |  | 0.12316 | 0.069702 | 58.6096 | 2.3575 | 21.7095 | 86.31 | 0 | 0.028985 | 0.1146 | 2.7225 | 0.98781 | 0.69566 | 0 | 0.020836 |  | 0.092251 | 0.049414 | 40.8744 | 1.564 | 52.8495 | 100
ind2-D_6 |  | 0.02 | 0.02 | 0.16 | 4.4 | 2.07 | 1.28 | 0 | 0.06 |  | 0.13 | 0.04 | 75.1 | 3.3 | 86.58 | 0.014837 | 0.012062 | 0.084682 | 2.0568 | 0.90341 | 0.51263 | 0 | 0.042882 |  | 0.088947 | 0.030978 | 58.3764 | 2.5933 | 21.8631 | 86.58 | 0.024995 | 0.019215 | 0.12155 | 2.8362 | 1.1296 | 0.6192 | 0 | 0.041438 |  | 0.066253 | 0.021839 | 40.4837 | 1.7107 | 52.9252 | 100
ind2-D_7 |  | 0.01 | 0.01 | 0.18 | 4.4 | 2.01 | 1.42 | 0 | 0.07 |  | 0.12 | 0.02 | 73.8 | 3.6 | 85.64 | 0.0074187 | 0.0060311 | 0.095267 | 2.0568 | 0.87722 | 0.5687 | 0 | 0.050029 |  | 0.082105 | 0.015489 | 57.3659 | 2.8291 | 21.686 | 85.64 | 0.012618 | 0.0097003 | 0.13806 | 2.8635 | 1.1074 | 0.69355 | 0 | 0.04881 |  | 0.061746 | 0.011025 | 40.1665 | 1.8843 | 53.0027 | 100
| Fichier | Na2O | MgO | Al2O3 | SiO2 | P2O5 | SO3 | K2O | CaO | TiO2 | Cr2O3 | MnO | FeO | NiO | Summe | Na wt% | Mg wt% | Al wt% | Si wt% | P wt% | S wt% | K wt% | Ca wt% | Ti wt% | Cr wt% | Mn wt% | Fe wt% | Ni wt% | O wt%diff | total | Na %at | Mg %at | Al %at | Si %at | P %at | S %at | K %at | Ca %at | Ti %at | Cr %at | Mn %at | Fe %at | Ni %at | O %at | Somme
95-10-1 | 1 | 0.01 | 0.02 | 0.77 | 1.96 | 0.08 | 1.38 | 0 | 0.04 |  | 0.07 | 0.05 | 62.7 | 1.5 | 68.58 | 0.0074187 | 0.012062 | 0.40753 | 0.91619 | 0.034914 | 0.55268 | 0 | 0.028588 |  | 0.047895 | 0.038723 | 48.7377 | 1.1788 | 16.6175 | 68.58 | 0.016128 | 0.024799 | 0.75493 | 1.6305 | 0.056341 | 0.86155 | 0 | 0.035652 |  | 0.04604 | 0.03523 | 43.62 | 1.0036 | 51.9153 | 100
95-10-1 | 2 | 0.01 | 0.01 | 0.86 | 2.58 | 0.08 | 2.19 | 0 | 0.07 |  | 0.08 | 0 | 74.8 | 2.04 | 82.72 | 0.0074187 | 0.0060311 | 0.45516 | 1.206 | 0.034914 | 0.87708 | 0 | 0.050029 |  | 0.054737 | 0 | 58.1432 | 1.6031 | 20.2823 | 82.72 | 0.013294 | 0.01022 | 0.69498 | 1.769 | 0.046439 | 1.1269 | 0 | 0.051425 |  | 0.043369 | 0 | 42.8918 | 1.1249 | 52.2275 | 100
95-10-1 | 3 | 0.02 | 0.03 | 0.89 | 2.91 | 0.16 | 2.23 | 0 | 0.01 |  | 0.11 | 0.03 | 71.3 | 2.49 | 80.18 | 0.014837 | 0.018093 | 0.47104 | 1.3603 | 0.069829 | 0.8931 | 0 | 0.0071471 |  | 0.075263 | 0.023234 | 55.4226 | 1.9568 | 19.8678 | 80.18 | 0.027265 | 0.031441 | 0.73755 | 2.0462 | 0.095245 | 1.1768 | 0 | 0.0075336 |  | 0.061153 | 0.017867 | 41.9268 | 1.4081 | 52.4641 | 100
95-10-1 | 4 | 0 | 0 | 1.01 | 2.74 | 0.21 | 2.63 | 0 | 0.02 |  | 0.05 | 0.03 | 77.9 | 3.8 | 88.39 | 0 | 0 | 0.53455 | 1.2808 | 0.09165 | 1.0533 | 0 | 0.014294 |  | 0.03421 | 0.023234 | 60.5529 | 2.9862 | 21.8189 | 88.39 | 0 | 0 | 0.76153 | 1.7529 | 0.11374 | 1.2627 | 0 | 0.013709 |  | 0.02529 | 0.016256 | 41.6776 | 1.9551 | 52.4212 | 100
95-10-1 | 5 | 0.05 | 0 | 0.66 | 1.91 | 0.31 | 2.24 | 0 | 0.01 |  | 0.03 | 0 | 76.2 | 4.1 | 85.51 | 0.037094 | 0 | 0.34931 | 0.89282 | 0.13529 | 0.89711 | 0 | 0.0071471 |  | 0.020526 | 0 | 59.2314 | 3.222 | 20.7173 | 85.51 | 0.064804 | 0 | 0.52 | 1.2768 | 0.17544 | 1.1238 | 0 | 0.0071624 |  | 0.015856 | 0 | 42.6003 | 2.2043 | 52.0116 | 100
95-10-1 | 6 | 0.01 | 0 | 1 | 2.5 | 0.17 | 1.32 | 0 | 0.02 |  | 0.06 | 0 | 61.4 | 1.8 | 68.28 | 0.0074187 | 0 | 0.52926 | 1.1686 | 0.074193 | 0.52865 | 0 | 0.014294 |  | 0.041052 | 0 | 47.7272 | 1.4145 | 16.7748 | 68.28 | 0.016064 | 0 | 0.97649 | 2.0713 | 0.11924 | 0.82077 | 0 | 0.017754 |  | 0.039304 | 0 | 42.5438 | 1.1994 | 52.1958 | 100
95-10-1 | 7 | 0.01 | 0.01 | 1.27 | 2.76 | 0.18 | 1.57 | 0 | 0.02 |  | 0.08 | 0 | 66 | 2.25 | 74.15 | 0.0074187 | 0.0060311 | 0.67216 | 1.2901 | 0.078557 | 0.62878 | 0 | 0.014294 |  | 0.054737 | 0 | 51.3028 | 1.7682 | 18.3269 | 74.15 | 0.014739 | 0.011331 | 1.1379 | 2.0983 | 0.11585 | 0.89575 | 0 | 0.016291 |  | 0.048086 | 0 | 41.9615 | 1.3757 | 52.3246 | 100
95-10-1 | 8 | 0.02 | 0.01 | 0.83 | 1.86 | 0.28 | 2.12 | 0 | 0.02 |  | 0.06 | 0 | 74.3 | 4.8 | 84.3 | 0.014837 | 0.0060311 | 0.43929 | 0.86945 | 0.1222 | 0.84905 | 0 | 0.014294 |  | 0.041052 | 0 | 57.7545 | 3.7721 | 20.4172 | 84.3 | 0.026295 | 0.010108 | 0.66337 | 1.2613 | 0.16075 | 1.0789 | 0 | 0.014531 |  | 0.03217 | 0 | 42.1372 | 2.6179 | 51.9975 | 100
95-10-2 | 3 | 0.01 | 0.03 | 0.16 | 7.2 | 0.06 | 3.7 | 0 | 0.02 |  | 0.08 | 0 | 70 | 5.1 | 86.36 | 0.0074187 | 0.018093 | 0.084682 | 3.3656 | 0.026186 | 1.4818 | 0 | 0.014294 |  | 0.054737 | 0 | 54.4121 | 4.0078 | 22.8872 | 86.36 | 0.012197 | 0.02813 | 0.11863 | 4.5295 | 0.031955 | 1.7468 | 0 | 0.01348 |  | 0.039791 | 0 | 36.8271 | 2.5803 | 54.0721 | 100
95-10-2 | 5 | 0.01 | 0.03 | 0.47 | 5.9 | 0.06 | 2.66 | 0 | 0 |  | 0.17 | 0 | 71.4 | 6 | 86.7 | 0.0074187 | 0.018093 | 0.24875 | 2.7579 | 0.026186 | 1.0653 | 0 | 0 |  | 0.11632 | 0 | 55.5003 | 4.7151 | 22.2446 | 86.7 | 0.012367 | 0.028522 | 0.35333 | 3.7634 | 0.0324 | 1.2733 | 0 | 0 |  | 0.085733 | 0 | 38.087 | 3.0779 | 53.286 | 100
95-10-2 | 6 | 0.02 | 3.6 | 0.76 | 9.9 | 0.08 | 3.1 | 0 | 0.28 |  | 0.23 | 0.02 | 60.4 | 5.3 | 83.69 | 0.014837 | 2.1712 | 0.40224 | 4.6277 | 0.034914 | 1.2415 | 0 | 0.20012 |  | 0.15737 | 0.015489 | 46.9498 | 4.165 | 23.7097 | 83.69 | 0.023802 | 3.2938 | 0.54982 | 6.077 | 0.041574 | 1.4281 | 0 | 0.18415 |  | 0.11162 | 0.010398 | 31.0061 | 2.6165 | 54.6572 | 100